## Sheet1
6.0011 | 0.40889 | 0.17403
6.029 | 0.37594 | 0.20664
6.0571 | 0.34613 | 0.2453
6.0856 | 0.32155 | 0.28882
6.1143 | 0.30333 | 0.33505
6.1433 | 0.29129 | 0.38185
6.1725 | 0.28452 | 0.42778
6.202 | 0.28197 | 0.47209
6.2319 | 0.28274 | 0.51453
6.262 | 0.28614 | 0.55504
6.2924 | 0.29169 | 0.59369
6.3231 | 0.29901 | 0.63056
6.3541 | 0.30783 | 0.66574
6.3854 | 0.31794 | 0.69932
6.417 | 0.32918 | 0.73135
6.4489 | 0.34141 | 0.7619
6.4811 | 0.35451 | 0.791
6.5137 | 0.36838 | 0.81868
6.5466 | 0.38291 | 0.84497
6.5798 | 0.39801 | 0.86987
6.6134 | 0.4136 | 0.89341
6.6473 | 0.42958 | 0.91559
6.6816 | 0.44586 | 0.93643
6.7162 | 0.46234 | 0.95592
6.7512 | 0.47894 | 0.97409
6.7865 | 0.49554 | 0.99094
6.8223 | 0.51206 | 1.0065
6.8583 | 0.52838 | 1.02079
6.8948 | 0.54441 | 1.03385
6.9317 | 0.56004 | 1.0457
6.969 | 0.57516 | 1.05641
7.0066 | 0.58966 | 1.06602
7.0447 | 0.60344 | 1.0746
7.0832 | 0.61639 | 1.08223
7.1221 | 0.62841 | 1.089
7.1615 | 0.63939 | 1.09502
7.2013 | 0.64925 | 1.10038
7.2415 | 0.65789 | 1.10523
7.2822 | 0.66523 | 1.10971
7.3233 | 0.6712 | 1.11397
7.3649 | 0.67575 | 1.11819
7.407 | 0.67883 | 1.12256
7.4496 | 0.68041 | 1.12729
7.4926 | 0.6805 | 1.13259
7.5362 | 0.67913 | 1.1387
7.5803 | 0.67634 | 1.14586
7.6249 | 0.67224 | 1.15432
7.67 | 0.66696 | 1.16433
7.7156 | 0.66069 | 1.17616
7.7618 | 0.65364 | 1.19002
7.8086 | 0.64611 | 1.20615
7.8559 | 0.63842 | 1.22472
7.9038 | 0.63097 | 1.24587
7.9523 | 0.62418 | 1.26967
8.0014 | 0.61852 | 1.29613
8.0511 | 0.61449 | 1.32516
8.1014 | 0.61259 | 1.35658
8.1524 | 0.61333 | 1.3901
8.204 | 0.6172 | 1.4253
8.2562 | 0.62463 | 1.46162
8.3091 | 0.63596 | 1.49835
8.3628 | 0.65141 | 1.5346
8.4171 | 0.67095 | 1.5693
8.4721 | 0.69421 | 1.60125
8.5278 | 0.72039 | 1.62917
8.5843 | 0.748 | 1.65188
8.6415 | 0.77484 | 1.66857
8.6995 | 0.79792 | 1.67923
8.7583 | 0.81363 | 1.68527
8.8179 | 0.81832 | 1.69007
8.8783 | 0.80932 | 1.69958
8.9395 | 0.78657 | 1.72232
9.0016 | 0.75484 | 1.76831
9.0645 | 0.72534 | 1.84594
9.1284 | 0.71485 | 1.95756
9.1931 | 0.74125 | 2.09613
9.2588 | 0.81802 | 2.24602
9.3254 | 0.95084 | 2.38665
9.393 | 1.13673 | 2.49633
9.4615 | 1.36459 | 2.55546
9.5311 | 1.6166 | 2.54937
9.6017 | 1.87018 | 2.47044
9.6733 | 2.10103 | 2.31963
9.7461 | 2.28655 | 2.10654
9.8199 | 2.4091 | 1.84803
9.8949 | 2.45827 | 1.56572
9.971 | 2.43195 | 1.2826
10.048 | 2.33567 | 1.01956
10.127 | 2.18062 | 0.79302
10.207 | 1.98081 | 0.61347
10.288 | 1.74988 | 0.48575
10.37 | 1.49847 | 0.4111
10.453 | 1.23264 | 0.39135
10.538 | 0.95648 | 0.43682
10.625 | 0.6931 | 0.57344
10.713 | 0.51225 | 0.79025
10.802 | 0.42749 | 1.00697
10.893 | 0.39388 | 1.19329
10.985 | 0.38551 | 1.35382
11.079 | 0.3919 | 1.49575
11.174 | 0.40857 | 1.62409
11.272 | 0.4334 | 1.74201
11.37 | 0.4653 | 1.85148
11.471 | 0.50365 | 1.95374
11.573 | 0.54803 | 2.04953
11.678 | 0.59817 | 2.13921
11.784 | 0.65378 | 2.22293
11.892 | 0.71462 | 2.30068
12.002 | 0.78039 | 2.37232
12.114 | 0.85075 | 2.43759
12.229 | 0.9253 | 2.49625
12.345 | 1.00358 | 2.54798
12.464 | 1.08506 | 2.59246
12.585 | 1.16915 | 2.62941
12.708 | 1.25521 | 2.65854
12.834 | 1.34249 | 2.67965
12.962 | 1.43024 | 2.69255
13.093 | 1.51764 | 2.69718
13.227 | 1.60383 | 2.69349
13.363 | 1.68792 | 2.68158
13.502 | 1.76904 | 2.6616
13.645 | 1.84627 | 2.63381
13.79 | 1.91871 | 2.59858
13.938 | 1.98549 | 2.55637
14.089 | 2.04576 | 2.50774
14.244 | 2.09872 | 2.45335
14.403 | 2.14359 | 2.39397
14.564 | 2.17968 | 2.33041
14.73 | 2.20633 | 2.26364
14.899 | 2.22298 | 2.19467
15.072 | 2.2291 | 2.12461
15.25 | 2.22428 | 2.05465
15.431 | 2.20815 | 1.98611
15.617 | 2.18044 | 1.92039
15.808 | 2.14097 | 1.85903
16.003 | 2.08969 | 1.80377
16.203 | 2.02668 | 1.75649
16.408 | 1.95229 | 1.71938
16.618 | 1.86721 | 1.69491
16.834 | 1.7727 | 1.68582
17.056 | 1.6708 | 1.69505
17.283 | 1.56469 | 1.72543
17.517 | 1.45878 | 1.77918
17.757 | 1.35851 | 1.85717
18.003 | 1.26971 | 1.95835
18.257 | 1.19748 | 2.0798
18.518 | 1.14544 | 2.21749
18.786 | 1.11572 | 2.36717
19.062 | 1.10939 | 2.5251
19.347 | 1.12714 | 2.68819
19.64 | 1.16986 | 2.85392
19.942 | 1.23906 | 3.01976
20.254 | 1.33697 | 3.18268
20.575 | 1.46663 | 3.33849
20.907 | 1.63143 | 3.48078
21.25 | 1.83413 | 3.59999
21.604 | 2.07505 | 3.68263
21.97 | 2.34874 | 3.71152
22.349 | 2.64032 | 3.66868
22.741 | 2.92361 | 3.54195
23.147 | 3.16517 | 3.3331
23.568 | 3.33467 | 3.06186
24.004 | 3.41616 | 2.76017
24.457 | 3.41133 | 2.46021
24.927 | 3.33384 | 2.18534